## Sheet1
Grade | Applicable Standards | Carbon % | Silicon % | Manganese % | Sulphur % | Phosphorous % | Chromium % | Molybdenum % | Copper % | Nickel % | Nitrogen % | Tungsten % | Cobalt % | Aluminium % | Titanium % | Niobium % | Iron % | Hardness (BHN) | Density | U.T.S. (N/MM2) | Yeild Strength (Mpa) | Elongation | Reduction Area | Grade
329 | 1.4460, ASTM A182, A276, A479, UNS S32900 | 0.08 max | 0.75 max | 1.00 max | 0.03 max | 0.040 max | 23-28 | 1.0-2.0 | - | 2.0-5.0 |  | - | [5 empty] | 269 BHN | 7.8 | 725 Mpa | 550 Mpa | 25% |  | 329
F51 | 1.4462, ASTM A182, A276, A479, UNS S31803 | 0.030 max | 1.00 max | 2.00 max | 0.020 max | 0.030 max | 21.0-23.0 | 2.5-3.5 | - | 4.5-6.5 | 0.08-0.20 | - | [5 empty] | 270 BHN | 7.8 | 620 Mpa | 450 | 25% | 45% | F51
F60 | 1.4462, ASTM A182, A276, A479, UNS S32205 | 0.030 max | 1.00 max | 2.00 max | 0.020 max | 0.030 max | 21.0-23.0 | 3.0 - 3.5 | - | 4.5-6.5 | 0.14-0.20 | - | [5 empty] | 270 BHN | 7.8 | 620 Mpa | 450 | 25% | 45% | F60
Alloy 2304 | 1.4362, ASTM A182, A276, A479, UNS S32304 | 0.030 max | 1.00 max | 2.50 max | 0.030 Max | 0.040 max | 21.4-24.5 | 0.05-0.60 | 0.05-0.60 | 3-5.5 | 0.05-0.20 | [6 empty] | 270 BHN | 7.8 | 600 Mpa | 400 Mpa | 25% |  | Alloy 2304
Alloy F255 | 1.4507, ASTM A182, A276, A479, UNS S32550 | 0.040 max | 1.00 max | 1.50 Max | 0.030 Max | 0.040 max | 24.0-27.0 | 2.9-3.9 | 1.5-2.50 | 4.5-6.5 | 0.10-0.25 | [6 empty] | 270 BHN | 7.8 | 750 Mpa | 550 Mpa | 25% |  | Alloy F255
F53 | 1.4410, ASTM A182, A276, A479, UNS S32750 | 0.030 max | 0.8 max | 1.2 max | 0.02 | 0.035 max | 24.0- 26.0 | 3.0 - 5.0 | 0.50 Max | 6.0-8.0 | 0.24-0.32 | - | [5 empty] | 310 BHN | 7.8 | 800 Mpa | 550 | 15% |  | F53
F55 | 1.4501, ASTM A182, A276, A479, UNS S32760 | 0.030 max | 1.00 max | 1.00 max | 0.01 | 0.030 max | 24.0- 26.0 | 3.0 - 4.0 | 0.50 - 1.00 | 6.0-8.0 | 0.20-0.30 | 0.50 - 1.00 | [5 empty] | 310 BHN | 7.8 | 750 Mpa | 550 | 25% | 45% | F55
Alloy 20 | 2.4660, ASTM B473, SB462, UNS N08020 | 0.07 | 1.00 max | 2.00 max | 0.035 max |  | 19.0 - 21.0 | 2.0 - 3.0 | 3.00 - 4.00 | 32.0 - 38.0 | [7 empty] | 217 BHN | 8.08 | 551 Mpa | 241 | 30% |  | Alloy 20
Alloy 825 | 2.4858, ASTM B425, B564, UNS N08825 | 0.05 Max | 0.05 Max | 1.00 Max | 0.030 Max |  | 19.5-23.5 | 2.5-3.5 | 1.5-3.0 | 38.0-46.0 |  | - | [5 empty] | 180 BHN | 8.14 | 690 Mpa | 310 Mpa | 45% |  | Alloy 825
904 L | 1.4539, ASTM B677, B366, UNS N08904 | 0.02 | 1.00 max | 2.00 max | 0.035 max |  | 19.0 - 23.0 | 4.0 - 5.0 | 1.00 - 2.00 | 23.0 - 28.0 |  | - | [5 empty] | 230 BHN | 8 | 490Mpa | 220 | 50% | 55% | 904 L
Alloy 25-6 M0 | 1.4529, ASTM A 240, A 480, B 366, B 472, B 625, B 649, B 673, B 674, B 677, B 751, B 775, B 804, B 829; W. Nr. 1.4529 | 0.02 | 0.50 Max | 2.00 Max | 0.010 Max |  | 19.0 -21.0 | 6.0 - 7.0 | 0.50 - 1.50 | 24.0 - 26.0 |  | - | [5 empty] | 295 BHN | 8.03 | 690 Mpa | 330 Mpa | 42% |  | Alloy 25-6 M0
Alloy 254 SMO | 1.4547, ASTM A 276, A 479 ; ASME SA-479; | 0.02 | 0.8 | 1 | 0.01 |  | 20 | 6.1 | 0.7 | 18 |  | - | [5 empty] | 210 BHN | 8 | 650 Mpa | 300 Mpa | 35% | 50% | Alloy 254 SMO
XM-19 | 1.3964, ASTM A193 ASTM A194 ASTM A276 ASTM A479 AMS 5764 | 0.06 | 1.00 Max | 4.0 - 6.0 | 0.030 Max |  | 20.5 - 23.5 | 1.5- 3.0 | - | 11.5- 13.5 |  | - | [5 empty] | 293 BHN | 7.8 | 690 Mpa | 380 | 35% | 55% | XM-19
Alloy C-276 | 2.4819, ASTM B574, Din 17752 | 0.01 Max | 0.08 Max | 1.00 Max | 0.030 Max |  | 14.5 - 16.5 | 15.0 - 17.0 | - | 55 |  | 3.0-4.5 | [5 empty] | 252 BHN | 8.89 | 758 Mpa | 363 Mpa | 62% |  | Alloy C-276
Alloy 600 | 2.4816, ASTM B166, ASTM B564, AMS 5665, Din 17752 | 0.15 | 0.5 | 1 | 0.015 |  | 14.0 - 17.0 | - | 0.5 | 72.0 Min |  | - |  |  |  |  | 6-10% | 210 BHN | 8.47 | 552 Mpa | 241 Mpa | 30% |  | Alloy 600
Alloy 718 | 2.4668, ASTM B637, AMS 5662, AMS 5663, AMS 5664 | 0.08 Max | 0.35 Max | 0.35 Max | 0.015 Max. | 0.015 Max. | 17-21 | 2.8-3.3 | 0.30 Max | 50-55 |  | - | 1.0 Max. | 0.20-0.80 | 0.65-1.15 | 4.75-5.50 |  | 331 BHN | 8.19 | 1275 Mpa | 1034 Mpa | 12% | 15% | Alloy 718
Alloy X750 | 2.4669, ASTM B637, AMS 5699 | 0.08 Max | 1.00 max | 0.50 Max | 0.010 Max. |  | 14-17 | 1.00 Max. | 0.50 Max | 70.0 Min |  |  | 1.0 Max. | 0.40-1.00 | 2.25-2.75 | 0.70-1.20 |  | 302 - 363 BHN | 8.28 | 1170 Mpa | 790 Mpa | 10% | 12% | Alloy X750
Alloy 625 | 2.4856, ASTM B446, AMS 5666 BS3076 | 0.10 Max | 0.50 Max | 0.50 Max | 0.015 Max. |  | 20-22 | 8-10 | - | 58 Min |  | - | [5 empty] | 220 BHN | 8.44 | 905 Mpa | 490 Mpa | 50% |  | Alloy 625
Alloy 400 | 2.4360, ASTM B164, ASTM B564, DIN 17750 | 0.3 Max | 0.5 Max | 2.0 Max | 0.024 Max |  | - | - | 28.0-34.0 | 63 |  | - | [5 empty] | 120 BHN | 8.8 | 480 Mpa | 170 Mpa | 35% |  | Alloy 400
Alloy K-500 | 2.4376, ASTM B865 QQ-N-286 | 0.25 Max | 0.50 Max | 1.50 Max | 0.010 Max |  | - | - | 30 | 63 |  | - | [5 empty] | 265 BHN | 8.44 | 965 Mpa | 690 Mpa | 20% |  | Alloy K-500
Alloy A286 | 1.4980, ASTM A 638, ASME SA 638 | 0.08 Max | 1.00 Max | 2.00 Max | 0.030 Max |  | 13.50 - 16.00 | 1.00 - 1.75 | - | 25.5 |  | - | [5 empty] | 180 BHN | 7.94 | 620 Mpa | 275 Mpa | 40% |  | Alloy A286
Alloy 800 | 1.4876, ASTM B408, ASTM B564 | 0.1 Max | 1.00 Max | 1.50 Max | 0.015 Max |  | 19.0-23.0 | - | 0.75 Max | 30.0-35.0 |  | - |  | 0.15-0.60 | 0.15-0.60 |  | 39.5 min | 180 BHN | 7.94 | 517 Mpa | 207 Mpa | 30% |  | Alloy 800
Alloy 36 | 1.3912, ASTM B 388 & B 753, DIN 1715 , SEW 385 | 0.1 | 0.35 | 0.6 | 0.025 |  | 0.5 | 0.5 | - | 35.0-38.0 |  | P-0.025 | [5 empty] | 140 BHN | 8.11 | 490 Mpa | 240 Mpa | 42% |  | Alloy 36
Alloy 42 | 1.3917, ASTM F 30, SEW 385, | 0.05 | 0.3 | 0.8 | 0.025 |  | 0.25 | - | - | 42 |  | P-0.025 | [5 empty] | 130 BHN | 8.05 | 520 Mpa | 340 Mpa | 42% |  | Alloy 42
Nimonic 80A | 2.4631, ASTM B637, UNS N07080 | 0.10 Max | 1.00 Max | 1.00 Max | 0.015 Max. |  | 18-21 |  |  | Remainder |  |  |  | 0.50-1.80 | 1.80-2.70 |  |  | 310-400 BHN | 8.19 | 930 Mpa | 620 Mpa | 20% |  | Nimonic 80A
Inconel 901 | [23 empty] | Inconel 901
17-4PH | ASTM A564 | [22 empty] | 17-4PH
15-5PH | ASTM A564 | [22 empty] | 15-5PH
Nitronic 60 | ASTM A276, A479 | [22 empty] | Nitronic 60
Inconel 783 | ASTM B564, AMS 5940 | [22 empty] | Inconel 783
Inconel 925 | ASTM B637, UNS N09925 | 0.030 max | 1.0 Max | 0.50 Max | 0.030 Max | 0.03 Max | 19.5-22.5 | 2.5-3.5 | 1.5-3.0 | 42.0-46.0 |  |  |  | 0.10-0.50 | 1.9-2.4 | 0.50 Max |  | 38 HRC Max |  | 965 Mpa | 758 Mpa | 18% | 25% | Inconel 925

## Sheet2
Grade | Applicable Standards | Carbon % | Silicon % | Manganese % | Sulphur % | Phosphorous % | Chromium % | Molybdenum % | Copper % | Nickel % | Nitrogen % | Tungsten % | Cobalt % | Aluminium % | Titanium % | Niobium % | Iron % | Hardness (BHN) | Density | U.T.S. (N/MM2) | Yeild Strength (Mpa) | Elongation | Reduction Area
Duplex stainless steels
329 | 1.4460, ASTM A182, A276, A479, UNS S32900 | 0.08 max | 0.75 max | 1.00 max | 0.03 max | 0.040 max | 23-28 | 1.0-2.0 | - | 2.0-5.0 |  | - | [5 empty] | 269 BHN | 7.8 | 725 Mpa | 550 Mpa | 25%
F51 | 1.4462, ASTM A182, A276, A479, UNS S31803 | 0.030 max | 1.00 max | 2.00 max | 0.020 max | 0.030 max | 21.0-23.0 | 2.5-3.5 | - | 4.5-6.5 | 0.08-0.20 | - | [5 empty] | 270 BHN | 7.8 | 620 Mpa | 450 | 25% | 45%
F60 | 1.4462, ASTM A182, A276, A479, UNS S32205 | 0.030 max | 1.00 max | 2.00 max | 0.020 max | 0.030 max | 21.0-23.0 | 3.0 - 3.5 | - | 4.5-6.5 | 0.14-0.20 | - | [5 empty] | 270 BHN | 7.8 | 620 Mpa | 450 | 25% | 45%
Super-duplex stainless steels
Alloy 2304 | 1.4362, ASTM A182, A276, A479, UNS S32304 | 0.030 max | 1.00 max | 2.50 max | 0.030 Max | 0.040 max | 21.4-24.5 | 0.05-0.60 | 0.05-0.60 | 3-5.5 | 0.05-0.20 | [6 empty] | 270 BHN | 7.8 | 600 Mpa | 400 Mpa | 25%
Alloy F255 | 1.4507, ASTM A182, A276, A479, UNS S32550 | 0.040 max | 1.00 max | 1.50 Max | 0.030 Max | 0.040 max | 24.0-27.0 | 2.9-3.9 | 1.5-2.50 | 4.5-6.5 | 0.10-0.25 | [6 empty] | 270 BHN | 7.8 | 750 Mpa | 550 Mpa | 25%
F53 | 1.4410, ASTM A182, A276, A479, UNS S32750 | 0.030 max | 0.8 max | 1.2 max | 0.02 | 0.035 max | 24.0- 26.0 | 3.0 - 5.0 | 0.50 Max | 6.0-8.0 | 0.24-0.32 | - | [5 empty] | 310 BHN | 7.8 | 800 Mpa | 550 | 15%
F55 | 1.4501, ASTM A182, A276, A479, UNS S32760 | 0.030 max | 1.00 max | 1.00 max | 0.01 | 0.030 max | 24.0- 26.0 | 3.0 - 4.0 | 0.50 - 1.00 | 6.0-8.0 | 0.20-0.30 | 0.50 - 1.00 | [5 empty] | 310 BHN | 7.8 | 750 Mpa | 550 | 25% | 45%
Super-austenitic stainless steels
Alloy 20 | 2.4660, ASTM B473, SB462, UNS N08020 | 0.07 | 1.00 max | 2.00 max | 0.035 max |  | 19.0 - 21.0 | 2.0 - 3.0 | 3.00 - 4.00 | 32.0 - 38.0 | [7 empty] | 217 BHN | 8.08 | 551 Mpa | 241 | 30%
Alloy 825 | 2.4858, ASTM B425, B564, UNS N08825 | 0.05 Max | 0.05 Max | 1.00 Max | 0.030 Max |  | 19.5-23.5 | 2.5-3.5 | 1.5-3.0 | 38.0-46.0 |  | - | [5 empty] | 180 BHN | 8.14 | 690 Mpa | 310 Mpa | 45%
904 L | 1.4539, ASTM B677, B366, UNS N08904 | 0.02 | 1.00 max | 2.00 max | 0.035 max |  | 19.0 - 23.0 | 4.0 - 5.0 | 1.00 - 2.00 | 23.0 - 28.0 |  | - | [5 empty] | 230 BHN | 8 | 490Mpa | 220 | 50% | 55%
Alloy 25-6 M0 | 1.4529, ASTM A 240, A 480, B 366, B 472, B 625, B 649, B 673, B 674, B 677, B 751, B 775, B 804, B 829; W. Nr. 1.4529 | 0.02 | 0.50 Max | 2.00 Max | 0.010 Max |  | 19.0 -21.0 | 6.0 - 7.0 | 0.50 - 1.50 | 24.0 - 26.0 |  | - | [5 empty] | 295 BHN | 8.03 | 690 Mpa | 330 Mpa | 42%
Alloy 254 SMO | 1.4547, ASTM A 276, A 479 ; ASME SA-479; | 0.02 | 0.8 | 1 | 0.01 |  | 20 | 6.1 | 0.7 | 18 |  | - | [5 empty] | 210 BHN | 8 | 650 Mpa | 300 Mpa | 35% | 50%
XM-19 | 1.3964, ASTM A193 ASTM A194 ASTM A276 ASTM A479 AMS 5764 | 0.06 | 1.00 Max | 4.0 - 6.0 | 0.030 Max |  | 20.5 - 23.5 | 1.5- 3.0 | - | 11.5- 13.5 |  | - | [5 empty] | 293 BHN | 7.8 | 690 Mpa | 380 | 35% | 55%
Nickel-based Superalloys
Alloy C-276 | 2.4819, ASTM B574, Din 17752 | 0.01 Max | 0.08 Max | 1.00 Max | 0.030 Max |  | 14.5 - 16.5 | 15.0 - 17.0 | - | 55 |  | 3.0-4.5 | [5 empty] | 252 BHN | 8.89 | 758 Mpa | 363 Mpa | 62%
Alloy 600 | 2.4816, ASTM B166, ASTM B564, AMS 5665, Din 17752 | 0.15 | 0.5 | 1 | 0.015 |  | 14.0 - 17.0 | - | 0.5 | 72.0 Min |  | - |  |  |  |  | 6-10% | 210 BHN | 8.47 | 552 Mpa | 241 Mpa | 30%
Alloy 718 | 2.4668, ASTM B637, AMS 5662, AMS 5663, AMS 5664 | 0.08 Max | 0.35 Max | 0.35 Max | 0.015 Max. | 0.015 Max. | 17-21 | 2.8-3.3 | 0.30 Max | 50-55 |  | - | 1.0 Max. | 0.20-0.80 | 0.65-1.15 | 4.75-5.50 |  | 331 BHN | 8.19 | 1275 Mpa | 1034 Mpa | 12% | 15%
Alloy X750 | 2.4669, ASTM B637, AMS 5699 | 0.08 Max | 1.00 max | 0.50 Max | 0.010 Max. |  | 14-17 | 1.00 Max. | 0.50 Max | 70.0 Min |  |  | 1.0 Max. | 0.40-1.00 | 2.25-2.75 | 0.70-1.20 |  | 302 - 363 BHN | 8.28 | 1170 Mpa | 790 Mpa | 10% | 12%
Alloy 625 | 2.4856, ASTM B446, AMS 5666 BS3076 | 0.10 Max | 0.50 Max | 0.50 Max | 0.015 Max. |  | 20-22 | 8-10 | - | 58 Min |  | - | [5 empty] | 220 BHN | 8.44 | 905 Mpa | 490 Mpa | 50%
Alloy 400 | 2.4360, ASTM B164, ASTM B564, DIN 17750 | 0.3 Max | 0.5 Max | 2.0 Max | 0.024 Max |  | - | - | 28.0-34.0 | 63 |  | - | [5 empty] | 120 BHN | 8.8 | 480 Mpa | 170 Mpa | 35%
Alloy K-500 | 2.4376, ASTM B865 QQ-N-286 | 0.25 Max | 0.50 Max | 1.50 Max | 0.010 Max |  | - | - | 30 | 63 |  | - | [5 empty] | 265 BHN | 8.44 | 965 Mpa | 690 Mpa | 20%
Alloy A286 | 1.4980, ASTM A 638, ASME SA 638 | 0.08 Max | 1.00 Max | 2.00 Max | 0.030 Max |  | 13.50 - 16.00 | 1.00 - 1.75 | - | 25.5 |  | - | [5 empty] | 180 BHN | 7.94 | 620 Mpa | 275 Mpa | 40%
Alloy 800 | 1.4876, ASTM B408, ASTM B564 | 0.1 Max | 1.00 Max | 1.50 Max | 0.015 Max |  | 19.0-23.0 | - | 0.75 Max | 30.0-35.0 |  | - |  | 0.15-0.60 | 0.15-0.60 |  | 39.5 min | 180 BHN | 7.94 | 517 Mpa | 207 Mpa | 30%
Alloy 36 | 1.3912, ASTM B 388 & B 753, DIN 1715 , SEW 385 | 0.1 | 0.35 | 0.6 | 0.025 |  | 0.5 | 0.5 | - | 35.0-38.0 |  | P-0.025 | [5 empty] | 140 BHN | 8.11 | 490 Mpa | 240 Mpa | 42%
Alloy 42 | 1.3917, ASTM F 30, SEW 385, | 0.05 | 0.3 | 0.8 | 0.025 |  | 0.25 | - | - | 42 |  | P-0.025 | [5 empty] | 130 BHN | 8.05 | 520 Mpa | 340 Mpa | 42%
Nimonic 80A | 2.4631, ASTM B637, UNS N07080 | 0.10 Max | 1.00 Max | 1.00 Max | 0.015 Max. |  | 18-21 |  |  | Remainder |  |  |  | 0.50-1.80 | 1.80-2.70 |  |  | 310-400 BHN | 8.19 | 930 Mpa | 620 Mpa | 20%
Inconel 901
17-4PH | ASTM A564
15-5PH | ASTM A564
Nitronic 60 | ASTM A276, A479
Inconel 783 | ASTM B564, AMS 5940
Inconel 925 | ASTM B637, UNS N09925 | 0.030 max | 1.0 Max | 0.50 Max | 0.030 Max | 0.03 Max | 19.5-22.5 | 2.5-3.5 | 1.5-3.0 | 42.0-46.0 |  |  |  | 0.10-0.50 | 1.9-2.4 | 0.50 Max |  | 38 HRC Max |  | 965 Mpa | 758 Mpa | 18% | 25%